## Sheet1
地 基 土 物 理 力 学 指 标 数 理 统 计 表
工程编号：2023022 工程名称：三级应急防范体系万方收集池 试验日期：
地 层 编 号 | 地 层 名 称 | 统 计 指 标 | 物理性质指标 | [10 empty] | 固结 |  | 直剪试验 |  |  |  | 水 平 渗 透 系数 | 垂 直 渗 透 系数 | 原位测试 | [5 empty] | 备注
|  |  | 含 水 率 | 重 度 | 比 重 | 孔 隙 比 | 液 限 | 塑 限 | 液 性 指 数 | 塑 性 指 数 |  | 粉粒 | 粘粒 | 压 缩 系 数 | 压 缩 模 量 | 快 剪 |  | 固 快 |  |  |  | 比 贯 入 阻 力 | 锥 头 阻 力 | 侧 壁 摩 擦 力 | 摩 阻 比 | 标 准 贯 入 | 轻型 动力 触探
[11 empty] | 0.25 ~ 0.075 | 0.075 ~ 0.005 | <0.005 |  |  | 粘 聚 力 | 内 摩 擦 角 | 粘 聚 力 | 内 摩 擦 角
|  |  | ω0 | γ | Gs | e | ωl | ωp | IL | IP |  |  |  | a1-2 | ES1-2 | c | φ | c | φ | kh | kv | Ps | qc | fs | Rf | N | N10
|  |  | (%) | (kN/m3) |  |  | (%) | (%) |  |  | (%) | (%) | (%) | (MPa-1) | (MPa) | (kPa) | (°) | (kPa) | (°) | (cm/s) | (cm/s) | (MPa) | (MPa) | (kPa) | (%) | (击/30cm) | (击/30cm)
1 | 杂填土 | 统计频数 | [13 empty] | 内 摩 擦 角 qc: 9; 内 摩 擦 角 fs: 9
|  | 最大值 | [13 empty] | 内 摩 擦 角 qc: 5.6572; 内 摩 擦 角 fs: 113.75
|  | 最小值 | [13 empty] | 内 摩 擦 角 qc: 0.5345; 内 摩 擦 角 fs: 9.385
|  | 平均值 | [13 empty] | 内 摩 擦 角 qc: 2.2091; 内 摩 擦 角 fs: 61.4211; 内 摩 擦 角 Rf: 2.7803
|  | 标准差 | [13 empty] | 内 摩 擦 角 qc: 1.4576; 内 摩 擦 角 fs: 29.4405
|  | 变异系数 | [13 empty] | 内 摩 擦 角 qc: 0.65982; 内 摩 擦 角 fs: 0.47932
|  | 修正系数 | [13 empty] | 内 摩 擦 角 qc: 0.58712; 内 摩 擦 角 fs: 0.70006
|  | 标准值 | [13 empty] | 内 摩 擦 角 qc: 1.297; 内 摩 擦 角 fs: 42.9987
2-1 | 淤泥质粉质黏土 | 统计频数 | 7 | 7 | 7 | 7 | 7 | 7 | 7 | 7 |  |  |  | 7 | 7 |  |  | 7 | 7 | 7 | 7 |  | 7 | 7 |  | 4
|  | 最大值 | 43.5 | 18.032 | 2.73 | 1.2635 | 40.2 | 26.4 | 1.442 | 15.9 |  |  |  | 0.92 | 4.0602 |  |  | 14.1 | 10.2 | 8.84e-06 | 8.15e-06 |  | 0.72842 | 32.85 |  | 1.9
|  | 最小值 | 35.8 | 16.758 | 2.71 | 1.0266 | 32.6 | 19.7 | 1.006 | 11.3 |  |  |  | 0.51 | 2.4603 |  |  | 10.5 | 7.2 | 6.25e-06 | 5.45e-06 |  | 0.20333 | 8.1111 |  | 1
|  | 平均值 | 39.1857 | 17.528 | 2.7214 | 1.1196 | 36.3714 | 22.8857 | 1.2199 | 13.4857 |  |  |  | 0.63429 | 3.4506 |  |  | 12.1571 | 9.6 | 7.8386e-06 | 6.9714e-06 |  | 0.49799 | 17.2211 | 3.4581 | 1.225
|  | 标准差 | 2.7395 | 0.41358 | 0.0089915 | 0.090385 | 2.9781 | 2.5919 | 0.15429 | 1.5049 |  |  |  | 0.1449 | 0.57203 | 粘 聚 力 c: 1.2475; 内 摩 擦 角 φ: 1.0909; 内 摩 擦 角 kh: 8.4981e-07; 内 摩 擦 角 kv: 9.8893e-07; 内 摩 擦 角 qc: 0.1663; 内 摩 擦 角 fs: 9.2326
|  | 变异系数 | 0.06991 | 0.023595 | 0.003304 | 0.080732 | 0.08188 | 0.11326 | 0.12649 | 0.11159 |  |  |  | 0.22844 | 0.16578 | 粘 聚 力 c: 0.10261; 内 摩 擦 角 φ: 0.11363; 内 摩 擦 角 kh: 0.10841; 内 摩 擦 角 kv: 0.14185; 内 摩 擦 角 qc: 0.33395; 内 摩 擦 角 fs: 0.53612
|  | 修正系数 | 1.0517 | 0.98255 | 0.99756 | 1.0597 | 0.93945 | 0.91625 | 1.0935 | 1.0825 |  |  |  | 1.1689 | 0.8774 | 粘 聚 力 c: 0.92412; 内 摩 擦 角 φ: 0.91597; 内 摩 擦 角 kh: 1.0802; 内 摩 擦 角 kv: 1.1049; 内 摩 擦 角 qc: 0.75304; 内 摩 擦 角 fs: 0.60353
|  | 标准值 | 41.2116 | 17.2221 | 2.7148 | 1.1864 | 34.1691 | 20.9689 | 1.334 | 14.5986 |  |  |  | 0.74144 | 3.0275 | 粘 聚 力 c: 11.2346; 内 摩 擦 角 φ: 8.7933; 内 摩 擦 角 kh: 8.467e-06; 内 摩 擦 角 kv: 7.7028e-06; 内 摩 擦 角 qc: 0.375; 内 摩 擦 角 fs: 10.3934
2-2 | 粉质黏土 | 统计频数 | 8 | 8 | 8 | 8 | 8 | 8 | 8 | 8 |  |  |  | 8 | 8 |  |  | 8 | 8 | 8 | 8 |  | 9 | 9 |  | 10
|  | 最大值 | 43.5 | 19.257 | 2.73 | 1.2259 | 45.4 | 27.4 | 0.894 | 18 |  |  |  | 0.73 | 6.39 |  |  | 24.5 | 16.1 | 7.15e-06 | 6.24e-06 |  | 1.9678 | 38.7625 |  | 4.9
|  | 最小值 | 25.1 | 17.248 | 2.71 | 0.7253 | 27.6 | 16.6 | 0.56 | 11 |  |  |  | 0.27 | 3.0491 |  |  | 18.5 | 10.4 | 0 | 2.15e-06 |  | 0.97375 | 25.0489 |  | 2.8
|  | 平均值 | 30.2875 | 18.6874 | 2.7163 | 0.86083 | 33.175 | 20.575 | 0.76688 | 12.6 |  |  |  | 0.415 | 4.8676 |  |  | 21.0375 | 11.9 | 4.9138e-06 | 4.5788e-06 |  | 1.1989 | 30.8471 | 2.5729 | 3.95
|  | 标准差 | 5.942 | 0.64313 | 0.0074349 | 0.16033 | 5.6327 | 3.5604 | 0.097228 | 2.3887 |  |  |  | 0.15547 | 1.2465 |  |  | 2.2129 | 1.8981 | 2.3182e-06 | 1.2098e-06 |  | 0.30987 | 5.2023 |  | 0.61328
|  | 变异系数 | 0.19619 | 0.034415 | 0.0027372 | 0.18625 | 0.16979 | 0.17304 | 0.12678 | 0.18958 |  |  |  | 0.37463 | 0.25608 |  |  | 0.10519 | 0.15951 | 0.47178 | 0.26422 |  | 0.25846 | 0.16865 |  | 0.15526
|  | 修正系数 | 1.1325 | 0.97675 | 0.99815 | 1.1258 | 0.8853 | 0.8831 | 1.0856 | 1.1281 |  |  |  | 1.2531 | 0.82701 |  |  | 0.92894 | 0.89225 | 1.3187 | 1.1785 |  | 0.83827 | 0.89447 |  | 0.90907
|  | 标准值 | 34.3016 | 18.2529 | 2.7112 | 0.96913 | 29.3698 | 18.1698 | 0.83256 | 14.2137 |  |  |  | 0.52003 | 4.0255 |  |  | 19.5426 | 10.6177 | 6.4798e-06 | 5.396e-06 |  | 1.005 | 27.5917 |  | 3.5908
3-1 | 粉质黏土 | 统计频数 | 9 | 9 | 9 | 9 | 9 | 9 | 9 | 9 |  |  |  | 9 | 9 |  |  | 9 | 9 | 9 | 9 |  | 9 | 9 |  | 7
|  | 最大值 | 29.5 | 20.776 | 2.732 | 0.8788 | 36.7 | 23.6 | 0.547 | 15 |  |  |  | 0.35 | 7.0291 |  |  | 53.1 | 13.5 | 4.24e-06 | 4.15e-06 |  | 1.7953 | 61.5706 |  | 8
|  | 最小值 | 21.1 | 18.326 | 2.71 | 0.54802 | 27.6 | 16.1 | 0.359 | 10.4 |  |  |  | 0.24 | 5.368 |  |  | 35.6 | 8.9 | 2.35e-06 | 2.15e-06 |  | 1.506 | 45.5235 |  | 4.6
|  | 平均值 | 26.0444 | 19.2298 | 2.7202 | 0.75105 | 33.0556 | 20.2 | 0.45344 | 12.8556 |  |  |  | 0.28778 | 6.1419 |  |  | 42.8778 | 11.3 | 3.6344e-06 | 2.8011e-06 |  | 1.677 | 52.1558 | 3.1101 | 7.0286
|  | 标准差 | 2.8536 | 0.77286 | 0.0089664 | 0.10492 | 3.1961 | 2.3622 | 0.064692 | 1.6704 |  |  |  | 0.038333 | 0.51919 |  |  | 4.8476 | 1.7007 | 5.8447e-07 | 7.0008e-07 |  | 0.11463 | 5.5684 |  | 1.372
|  | 变异系数 | 0.10956 | 0.040191 | 0.0032962 | 0.13969 | 0.09669 | 0.11694 | 0.14267 | 0.12994 |  |  |  | 0.1332 | 0.084533 |  |  | 0.11306 | 0.15051 | 0.16081 | 0.24993 |  | 0.068355 | 0.10676 |  | 0.1952
|  | 修正系数 | 1.0686 | 0.97485 | 0.99794 | 1.0874 | 0.9395 | 0.92682 | 1.0893 | 1.0813 |  |  |  | 1.0834 | 0.9471 |  |  | 0.92925 | 0.90582 | 1.1006 | 1.1564 |  | 0.95723 | 0.93319 |  | 0.85564
|  | 标准值 | 27.8301 | 18.7462 | 2.7146 | 0.8167 | 31.0556 | 18.7218 | 0.49393 | 13.9008 |  |  |  | 0.31176 | 5.817 |  |  | 39.8444 | 10.2358 | 4.0002e-06 | 3.2392e-06 |  | 1.6052 | 48.6714 |  | 6.0139
3-2 | 粉质黏土 | 统计频数 | 9 | 9 | 9 | 9 | 9 | 9 | 9 | 9 |  |  |  | 9 | 9 |  |  | 9 | 9 | 9 | 9 |  | 9 | 9 |  | 9
|  | 最大值 | 30.9 | 19.894 | 2.74 | 0.93504 | 35 | 22.4 | 0.775 | 15.3 |  |  |  | 0.57 | 6.8533 |  |  | 36.1 | 12.4 | 7.24e-06 | 6.24e-06 |  | 1.6226 | 58.0957 |  | 5.9
|  | 最小值 | 26.5 | 18.032 | 2.71 | 0.70121 | 30.1 | 16.8 | 0.571 | 11.5 |  |  |  | 0.26 | 3.2959 |  |  | 25.5 | 10.2 | 5.24e-06 | 4.15e-06 |  | 1.2548 | 41.46 |  | 4.3
|  | 平均值 | 28.1556 | 18.8269 | 2.7222 | 0.81771 | 32.6778 | 19.2667 | 0.66256 | 13.4111 |  |  |  | 0.37444 | 5.0862 |  |  | 31.7222 | 11.5333 | 6.2089e-06 | 5.0133e-06 |  | 1.391 | 47.8676 | 3.4413 | 5.0444
|  | 标准差 | 1.3135 | 0.54221 | 0.0097158 | 0.069357 | 1.6969 | 1.7464 | 0.064504 | 1.2917 |  |  |  | 0.093956 | 1.0882 |  |  | 3.3711 | 0.97468 | 8.0913e-07 | 7.4689e-07 |  | 0.12394 | 5.5412 |  | 0.5615
|  | 变异系数 | 0.046651 | 0.0288 | 0.0035691 | 0.084819 | 0.051928 | 0.090645 | 0.097356 | 0.096319 |  |  |  | 0.25092 | 0.21396 |  |  | 0.10627 | 0.08451 | 0.13032 | 0.14898 |  | 0.089103 | 0.11576 |  | 0.11131
|  | 修正系数 | 1.0292 | 0.98198 | 0.99777 | 1.0531 | 0.96751 | 0.94328 | 1.0609 | 1.0603 |  |  |  | 1.157 | 0.86611 |  |  | 0.9335 | 0.94712 | 1.0815 | 1.0932 |  | 0.94424 | 0.92756 |  | 0.93035
|  | 标准值 | 28.9775 | 18.4876 | 2.7161 | 0.86112 | 31.6159 | 18.1738 | 0.70292 | 14.2194 |  |  |  | 0.43324 | 4.4052 |  |  | 29.6127 | 10.9234 | 6.7152e-06 | 5.4807e-06 |  | 1.3134 | 44.4002 |  | 4.6931
3-3 | 黏土 | 统计频数 | 27 | 27 | 27 | 27 | 27 | 27 | 27 | 27 |  |  |  | 27 | 27 | 15 | 15 | 8 | 8 | 8 | 8 |  | 9 | 9 |  | 46
|  | 最大值 | 30.4 | 20.678 | 2.76 | 0.86479 | 53.3 | 29.4 | 0.295 | 25.3 |  |  |  | 0.26 | 14.7246 | 98.1 | 22.9 | 81.1 | 13.1 | 4.15e-06 | 3.15e-06 |  | 3.7736 | 149.6315 |  | 17.8
|  | 最小值 | 20 | 18.718 | 2.72 | 0.5495 | 31 | 18.2 | -0.121 | 12.8 |  |  |  | 0.11 | 6.8326 | 76.1 | 7.5 | 75.1 | 10.5 | 3.15e-07 | 0 |  | 3.4383 | 132.1869 |  | 9.6
|  | 平均值 | 24.9111 | 19.7524 | 2.743 | 0.70207 | 40.8259 | 22.5926 | 0.13281 | 18.2333 |  |  |  | 0.18741 | 9.4393 | 84.48 | 13.4 | 77.5 | 11.8625 | 2.5231e-06 | 1.4219e-06 |  | 3.6039 | 142.3574 | 3.9501 | 13.7674
|  | 标准差 | 2.7507 | 0.51737 | 0.012652 | 0.084686 | 5.2251 | 2.5747 | 0.10194 | 3.1674 |  |  |  | 0.036752 | 1.9954 | 6.5649 | 4.5024 | 2.6512 | 0.90228 | 1.1836e-06 | 1.0819e-06 |  | 0.11637 | 5.9647 |  | 1.9356
|  | 变异系数 | 0.11042 | 0.026193 | 0.0046124 | 0.12062 | 0.12799 | 0.11396 | 0.76756 | 0.17371 |  |  |  | 0.19611 | 0.2114 | 0.077709 | 0.336 | 0.034208 | 0.076061 | 0.46908 | 0.76087 |  | 0.032289 | 0.0419 |  | 0.1406
|  | 修正系数 | 1.0369 | 0.99124 | 0.99846 | 1.0403 | 0.95721 | 0.9619 | 1.2566 | 1.0581 |  |  |  | 1.0656 | 0.92932 | 0.96419 | 0.84518 | 0.97689 | 0.94862 | 1.3169 | 1.514 |  | 0.97979 | 0.97378 |  | 0.96437
|  | 标准值 | 25.8308 | 19.5795 | 2.7387 | 0.73039 | 39.0789 | 21.7317 | 0.1669 | 19.2924 |  |  |  | 0.1997 | 8.7722 | 81.4552 | 11.3255 | 75.709 | 11.253 | 3.3227e-06 | 2.1527e-06 |  | 3.5311 | 138.625 |  | 13.2768